## Corrected Data
Frequency (THz) | 4K | 30K | 100K | 300K
0.1514411 | 0.3685632 | 0.2305377 | 0.04342987 | 0
0.1563263 | 0.4904264 | 0.265535 | 0.03519505 | 0.001470186
0.1612115 | 0.6287139 | 0.3170116 | 0.03257944 | 0.007498477
0.1660967 | 0.7660757 | 0.3861137 | 0.04077325 | 0.0204187
0.1709819 | 0.8839318 | 0.4717191 | 0.06600703 | 0.04187949
0.1758671 | 0.9658071 | 0.5700521 | 0.1134138 | 0.07240802
0.1807523 | 1 | 0.6745825 | 0.185113 | 0.1111361
0.1856375 | 0.9814146 | 0.7762465 | 0.278751 | 0.1557104
0.1905227 | 0.9124231 | 0.8641078 | 0.386768 | 0.2024287
0.1954079 | 0.8025666 | 0.9265689 | 0.4967044 | 0.2466518
0.2002931 | 0.6669373 | 0.9531234 | 0.5927877 | 0.2834983
0.2051783 | 0.5233306 | 0.9364255 | 0.658768 | 0.3087433
0.2100635 | 0.3886707 | 0.874209 | 0.6815206 | 0.3197301
0.2149487 | 0.2756148 | 0.7704666 | 0.6544868 | 0.3160367
0.2198339 | 0.1903545 | 0.6353932 | 0.5798469 | 0.2996588
0.2247191 | 0.1323109 | 0.4839404 | 0.4685958 | 0.2746113
0.2296043 | 0.09574389 | 0.3332915 | 0.3383755 | 0.246045
0.2344895 | 0.07259602 | 0.1999336 | 0.2097174 | 0.2191479
0.2393747 | 0.055516 | 0.09710736 | 0.1018637 | 0.19815
0.2442599 | 0.04010408 | 0.03320365 | 0.02933964 | 0.185678
0.2491451 | 0.02587713 | 0.0112863 | 0 | 0.1825469
0.2540303 | 0.01597087 | 0.02954815 | 0.0146555 | 0.1879273
0.2589155 | 0.01593917 | 0.08230491 | 0.06791234 | 0.1997401
0.2638007 | 0.03209956 | 0.1611377 | 0.149686 | 0.2151338
0.2686859 | 0.06979024 | 0.2559426 | 0.2469462 | 0.2309483
0.2735711 | 0.1317887 | 0.355838 | 0.3454698 | 0.2441307
0.2784563 | 0.2170986 | 0.4500238 | 0.4315699 | 0.2521109
0.2833415 | 0.3203527 | 0.5287239 | 0.4938153 | 0.2531387
0.2882267 | 0.4321181 | 0.5842516 | 0.5246352 | 0.2465506
0.2931119 | 0.5402744 | 0.612039 | 0.5214882 | 0.2328907
0.2979971 | 0.6322949 | 0.6112955 | 0.4871601 | 0.2138032
0.3028823 | 0.6978119 | 0.5849593 | 0.4289174 | 0.191679
0.3077675 | 0.730617 | 0.5388488 | 0.3566746 | 0.1691386
0.3126527 | 0.7294604 | 0.4802688 | 0.2807655 | 0.1485139
0.3175379 | 0.6975735 | 0.4165498 | 0.2100296 | 0.1314801
0.3224231 | 0.6413508 | 0.3539345 | 0.1506694 | 0.1189021
0.3273083 | 0.5688022 | 0.2969921 | 0.1059311 | 0.1108687
0.3321935 | 0.4882261 | 0.2484978 | 0.07637708 | 0.1068395
0.3370787 | 0.4072717 | 0.2096041 | 0.06045471 | 0.1058358
0.3419638 | 0.3323376 | 0.180138 | 0.05515211 | 0.1066403
0.346849 | 0.2681815 | 0.1589316 | 0.05665744 | 0.1079979
0.3517342 | 0.2176548 | 0.1441594 | 0.06101235 | 0.1088186
0.3566194 | 0.1815746 | 0.1336935 | 0.06474839 | 0.1083689
0.3615046 | 0.1588182 | 0.1254687 | 0.06543787 | 0.106412
0.3663898 | 0.1467122 | 0.1178169 | 0.06203923 | 0.1032525
0.371275 | 0.1416859 | 0.1096999 | 0.05493449 | 0.09966059
0.3761602 | 0.1400327 | 0.1007886 | 0.04565198 | 0.09669498
0.3810454 | 0.1385748 | 0.09138595 | 0.03638077 | 0.09548291
0.3859306 | 0.1350886 | 0.08224454 | 0.02943505 | 0.0970176
0.3908158 | 0.1284612 | 0.07434528 | 0.02679533 | 0.102011
0.395701 | 0.1186422 | 0.0686858 | 0.02977975 | 0.1108079
0.4005862 | 0.1064723 | 0.06609863 | 0.03884389 | 0.1233527
0.4054714 | 0.09344248 | 0.06710132 | 0.05349999 | 0.1392065
0.4103566 | 0.08139543 | 0.07178662 | 0.07237641 | 0.1576282
0.4152418 | 0.0721685 | 0.07978152 | 0.09346528 | 0.1777399
0.420127 | 0.06721056 | 0.09031763 | 0.1145839 | 0.1987737
0.4250122 | 0.06726588 | 0.1024358 | 0.133984 | 0.2203525
0.4298974 | 0.07224757 | 0.1152903 | 0.1509268 | 0.2427023
0.4347826 | 0.08137372 | 0.1284566 | 0.1660049 | 0.2667013
0.4396678 | 0.09352512 | 0.1421319 | 0.1810836 | 0.2937273
0.444553 | 0.1076878 | 0.1571697 | 0.1989066 | 0.3253503
0.4494382 | 0.1233316 | 0.1749586 | 0.222525 | 0.3629541
0.4543234 | 0.1406371 | 0.1971949 | 0.2547014 | 0.4073555
0.4592086 | 0.1605475 | 0.2255919 | 0.2973684 | 0.4584559
0.4640938 | 0.1846525 | 0.2615437 | 0.3511574 | 0.5149524
0.468979 | 0.2149071 | 0.3057586 | 0.4150271 | 0.5741682
0.4738642 | 0.2531928 | 0.3579102 | 0.4860834 | 0.6321152
0.4787494 | 0.3007705 | 0.41641 | 0.5597416 | 0.683906
0.4836346 | 0.3577513 | 0.4784332 | 0.6303471 | 0.7245456
0.4885198 | 0.4227707 | 0.5402745 | 0.6921974 | 0.7499425
0.493405 | 0.4930159 | 0.5979708 | 0.7406711 | 0.7578043
0.4982902 | 0.5646117 | 0.6479733 | 0.7730524 | 0.7480689
0.5031754 | 0.6332029 | 0.6876249 | 0.7887557 | 0.7227337
0.5080606 | 0.6945128 | 0.7153098 | 0.7889534 | 0.6852251
0.5129458 | 0.7447298 | 0.7303164 | 0.7758588 | 0.6396133
0.517831 | 0.7807192 | 0.7325718 | 0.7519802 | 0.5899392
0.5227162 | 0.8001579 | 0.722411 | 0.719573 | 0.5397719
0.5276014 | 0.8017005 | 0.7004815 | 0.6803756 | 0.4919803
0.5324866 | 0.7852216 | 0.6677949 | 0.6356135 | 0.4486388
0.5373718 | 0.752071 | 0.6258624 | 0.586201 | 0.4109982
0.542257 | 0.7051787 | 0.5767959 | 0.5330349 | 0.3794972
0.5471422 | 0.6488363 | 0.5232572 | 0.4772633 | 0.3538318
0.5520274 | 0.5880824 | 0.4682003 | 0.4204208 | 0.3331108
0.5569126 | 0.5278165 | 0.4144578 | 0.3643764 | 0.3160938
0.5617978 | 0.471925 | 0.3643144 | 0.311122 | 0.3014685
0.566683 | 0.4227028 | 0.3192164 | 0.2624925 | 0.2880954
0.5715681 | 0.3807134 | 0.2796955 | 0.2199127 | 0.2751687
0.5764533 | 0.3450442 | 0.2454881 | 0.1842288 | 0.2622777
0.5813385 | 0.3138077 | 0.2157764 | 0.1556337 | 0.2493874
0.5862237 | 0.2847331 | 0.1894697 | 0.1336715 | 0.2367671
0.5911089 | 0.2557298 | 0.1654697 | 0.1173088 | 0.2248915
0.5959941 | 0.2253432 | 0.1428852 | 0.1050754 | 0.2143285
0.6008793 | 0.1930408 | 0.1211739 | 0.09527643 | 0.2056251
0.6057645 | 0.1592802 | 0.1001959 | 0.08626176 | 0.1992055
0.6106497 | 0.1253472 | 0.08017428 | 0.07670757 | 0.1953018
0.6155349 | 0.09300881 | 0.06157861 | 0.06584436 | 0.193935
0.6204201 | 0.06408479 | 0.04496695 | 0.053573 | 0.1949498
0.6253053 | 0.04005421 | 0.03083184 | 0.04044382 | 0.1980957
0.6301905 | 0.02178947 | 0.01948601 | 0.02751549 | 0.2031317
0.6350757 | 0.009451647 | 0.01100536 | 0.01613738 | 0.2099324
0.6399609 | 0.002532203 | 0.005227485 | 0.007703827 | 0.2185781
0.6448461 | 0 | 0.001793971 | 0.003418746 | 0.2294146
0.6497313 | 0.0005105771 | 0.0002228223 | 0.004097994 | 0.2430769
0.6546165 | 0.002642624 | 0 | 0.01003236 | 0.2604666
0.6595017 | 0.005133093 | 0.0006807109 | 0.02093501 | 0.2826757
0.6643869 | 0.007082918 | 0.001990053 | 0.03599559 | 0.3108551
0.6692721 | 0.008103671 | 0.003909603 | 0.05405053 | 0.3460353
0.6741573 | 0.008378858 | 0.00673463 | 0.07385302 | 0.3889235
0.6790425 | 0.008627381 | 0.01108885 | 0.09439269 | 0.4397121
0.6839277 | 0.009979339 | 0.01789091 | 0.1151895 | 0.4979385
0.6888129 | 0.01379745 | 0.02827677 | 0.1364819 | 0.5624241
0.6936981 | 0.02149004 | 0.04349052 | 0.1592524 | 0.6313027
0.6985833 | 0.03435753 | 0.06475921 | 0.185075 | 0.7021242
0.7034685 | 0.05349536 | 0.09316384 | 0.2158092 | 0.7720071
0.7083537 | 0.07975148 | 0.1295119 | 0.2532 | 0.8378091
0.7132389 | 0.1137155 | 0.1742101 | 0.2984488 | 0.8963005
0.7181241 | 0.1557074 | 0.2271365 | 0.3518242 | 0.9443389
0.7230093 | 0.2057366 | 0.2875166 | 0.4123737 | 0.9790643
0.7278945 | 0.2634214 | 0.3538277 | 0.477798 | 0.9981334
0.7327797 | 0.3278814 | 0.4237696 | 0.5445462 | 1
0.7376649 | 0.3976434 | 0.4943521 | 0.6081732 | 0.9842088
0.7425501 | 0.4706171 | 0.5621355 | 0.6639452 | 0.9516285
0.7474353 | 0.5441842 | 0.6236117 | 0.707601 | 0.9045205
0.7523205 | 0.615409 | 0.6756546 | 0.7360852 | 0.8463625
0.7572057 | 0.6813216 | 0.7159147 | 0.7480463 | 0.78142
0.7620909 | 0.7391873 | 0.7430399 | 0.7439485 | 0.7141518
0.7669761 | 0.7866797 | 0.7566643 | 0.7257868 | 0.6486036
0.7718613 | 0.8219237 | 0.757197 | 0.6965269 | 0.5879308
0.7767465 | 0.8434406 | 0.7455131 | 0.6594576 | 0.5341301
0.7816317 | 0.8500751 | 0.7226666 | 0.6176268 | 0.4879803
0.7865169 | 0.8410036 | 0.6897226 | 0.5734595 | 0.4491469
0.7914021 | 0.8158905 | 0.647752 | 0.5285892 | 0.4164034
0.7962872 | 0.7751981 | 0.5979759 | 0.4838898 | 0.3879399
0.8011724 | 0.7205535 | 0.5419822 | 0.4396687 | 0.3617461
0.8060576 | 0.6549883 | 0.4818933 | 0.3959622 | 0.3360322
0.8109428 | 0.5828441 | 0.420359 | 0.352846 | 0.3096117
0.815828 | 0.5092476 | 0.3603157 | 0.3106641 | 0.2821359
0.8207132 | 0.4392724 | 0.3045734 | 0.2701018 | 0.2541008
0.8255984 | 0.3770743 | 0.2553858 | 0.2320963 | 0.2266338
0.8304836 | 0.3252904 | 0.2141561 | 0.1976453 | 0.2011551
0.8353688 | 0.2848328 | 0.1813468 | 0.1675965 | 0.1790413
0.840254 | 0.2550211 | 0.1565604 | 0.1424796 | 0.1613742
0.8451392 | 0.2339115 | 0.1387108 | 0.1224017 | 0.1487938
0.8500244 | 0.2187086 | 0.1262229 | 0.1070044 | 0.1414358
0.8549096 | 0.2062214 | 0.1172451 | 0.09548176 | 0.1389326
0.8597948 | 0.1933762 | 0.1098885 | 0.08667612 | 0.1404774
0.86468 | 0.1777792 | 0.1025071 | 0.07926969 | 0.1449763
0.8695652 | 0.1582315 | 0.09398469 | 0.07206241 | 0.1512966
0.8744504 | 0.1350229 | 0.08394289 | 0.06427027 | 0.1585757
0.8793356 | 0.1098431 | 0.07277355 | 0.05573582 | 0.1664968
0.8842208 | 0.08530569 | 0.06146119 | 0.04696152 | 0.17543
0.889106 | 0.06426097 | 0.05126219 | 0.0389579 | 0.1863903
0.8939912 | 0.04914623 | 0.04336505 | 0.032981 | 0.2008426
0.8988764 | 0.0415403 | 0.03863674 | 0.03025889 | 0.2204261
0.9037616 | 0.04195249 | 0.03749688 | 0.03177457 | 0.2466551
0.9086468 | 0.04979264 | 0.03991175 | 0.03812642 | 0.2806171
0.913532 | 0.06347697 | 0.04548828 | 0.04946651 | 0.3226761
0.9184172 | 0.08068005 | 0.05365904 | 0.06552583 | 0.3722203
0.9233024 | 0.09877751 | 0.06395005 | 0.08575058 | 0.4275483
0.9281876 | 0.1154786 | 0.07629404 | 0.1095619 | 0.4860115
0.9330728 | 0.1295243 | 0.09130226 | 0.1366969 | 0.544463
0.937958 | 0.141209 | 0.1103846256 | 0.1675188 | 0.5998988
0.9428432 | 0.1525051 | 0.13565 | 0.2031589 | 0.6500293
0.9477284 | 0.1667381 | 0.1696076 | 0.2454073 | 0.6935226
0.9526136 | 0.1879615 | 0.2147539 | 0.296366 | 0.729836
0.9574988 | 0.2202409 | 0.2731182 | 0.3579328 | 0.7587577
0.962384 | 0.2669761 | 0.3457873 | 0.4311882 | 0.7798858
0.9672692 | 0.3302733 | 0.4324079 | 0.5157472 | 0.7922631
0.9721544 | 0.4103641 | 0.5307227 | 0.6091882 | 0.7943209
0.9770396 | 0.5051623 | 0.6363252 | 0.7067763 | 0.7842062
0.9819248 | 0.6101979 | 0.7429106 | 0.8017773 | 0.7604492
0.98681 | 0.719185 | 0.8432149 | 0.8865393 | 0.7227459
0.9916952 | 0.8252485 | 0.9304967 | 0.9541449 | 0.6724917
0.9965804 | 0.9224128 | 1 | 1 | 0.6127454